## Datos
Constantes
Tensiones [kV] |  |  | Distancias [m] |  | N |  | Electrón |  |  | Otras
| teóricos | experimentales
V1 | 4 | 4.08 | d1 | 3.3756e-10 | n1 | 1 | m | 9.10938215e-31 | kg | h | 6.62606896e-34 | Js
V2 | 5 | 5.01 | d2 | 2.1386e-10 | n2 | 2 | q | 1.602176487e-19 | C | c | 299792458 | m/s
V3 | 6 | 5.98 | d3 | 2.039e-10
V4 | 7 | 7.04 | d4 | 1.6811e-10
V5 | 8 | 8.02 | d5 | 1.234e-10 | [5 empty] | D | 0.127 | m
V6 | 9 | 8.94 | d6 | 1.1603e-10
Cuentas
longitud de onda λ | [9 empty] | Otras
| λ teo | λ exp | [7 empty] | hc | 1.986446e-25 | Jm
V1 | 1.93915e-11 | 1.920044e-11 | [7 empty] | c^2 | 89875517873681760 | (m/s)^2
V2 | 1.734428e-11 | 1.732696e-11 | [7 empty] | 2m(c^2) | 1.637421e-13 | kg*(m/s)^2
V3 | 1.583309e-11 | 1.585954e-11
V4 | 1.465859e-11 | 1.461689e-11
V5 | 1.371186e-11 | 1.369475e-11
V6 | 1.292766e-11 | 1.297097e-11
Note on O12: Diámetro de la esfera del tubo de difracción

## Tablas teo
Diferencia de potencial [kV] | Longitud de onda [m] | 3.3756e-10 |  |  |  | 2.1386e-10
|  | Ángulo de Bragg |  | Diámetro del anillo |  | Ángulo de Bragg |  | Diámetro del anillo
|  | n = 1 | n = 2 | n = 1 | n = 2 | n = 1 | n = 2 | n = 1 | n = 2
4 | 1.93915e-11 | 0.02872699 | 0.05747772 | 0.01456122 | 0.02894212 | 0.04535244 | 0.0907985 | 0.02291288 | 0.04511823
5 | 1.734428e-11 | 0.02569349 | 0.05140396 | 0.01302933 | 0.0259296 | 0.04056167 | 0.08119027 | 0.02051505 | 0.04052346
6 | 1.583309e-11 | 0.02345441 | 0.04692174 | 0.01189737 | 0.02369654 | 0.03702588 | 0.07410264 | 0.01874046 | 0.03709533
7 | 1.465859e-11 | 0.02171428 | 0.04343881 | 0.01101699 | 0.02195605 | 0.03427818 | 0.06859672 | 0.01735881 | 0.03441152
8 | 1.371186e-11 | 0.02031165 | 0.04063169 | 0.01030697 | 0.02055015 | 0.03206352 | 0.06416006 | 0.01624365 | 0.0322367
9 | 1.292766e-11 | 0.01914986 | 0.03830675 | 0.009718619 | 0.01938377 | 0.0302292 | 0.06048607 | 0.01531904 | 0.03042802
Diferencia de potencial [kV] | Longitud de onda [m] | 2.039e-10 |  |  |  | 1.6811e-10
|  | Ángulo de Bragg |  | Diámetro del anillo |  | Ángulo de Bragg |  | Diámetro del anillo
|  | n = 1 | n = 2 | n = 1 | n = 2 | n = 1 | n = 2 | n = 1 | n = 2
4 | 1.93915e-11 | 0.04756942 | 0.09524692 | 0.02401971 | 0.04722336 | 0.05770705 | 0.1156074 | 0.02905555 | 0.05665772
5 | 1.734428e-11 | 0.04254418 | 0.0851656 | 0.02150828 | 0.04243216 | 0.05160902 | 0.1033561 | 0.02603156 | 0.05102196
6 | 1.583309e-11 | 0.03883539 | 0.0777295 | 0.01964913 | 0.03885346 | 0.04710888 | 0.09432272 | 0.02378994 | 0.04678721
7 | 1.465859e-11 | 0.03595329 | 0.07195316 | 0.01820138 | 0.03604965 | 0.04361204 | 0.08730731 | 0.02204272 | 0.04345606
8 | 1.371186e-11 | 0.03363032 | 0.06729875 | 0.01703272 | 0.03377635 | 0.04079371 | 0.08165551 | 0.02063137 | 0.04074738
9 | 1.292766e-11 | 0.0317063 | 0.06344454 | 0.01606366 | 0.03188499 | 0.0384595 | 0.07697603 | 0.01946045 | 0.03848887
Diferencia de potencial [kV] | Longitud de onda [m] | 1.234e-10 |  |  |  | 1.1603e-10
|  | Ángulo de Bragg |  | Diámetro del anillo |  | Ángulo de Bragg |  | Diámetro del anillo
|  | n = 1 | n = 2 | n = 1 | n = 2 | n = 1 | n = 2 | n = 1 | n = 2
4 | 1.93915e-11 | 0.07865277 | 0.1577975 | 0.03929973 | 0.07494343 | 0.08365998 | 0.1679128 | 0.04171049 | 0.07902947
5 | 1.734428e-11 | 0.07033464 | 0.1410203 | 0.03526051 | 0.06789922 | 0.07481027 | 0.1500434 | 0.03743898 | 0.07172777
6 | 1.583309e-11 | 0.06419761 | 0.1286617 | 0.03225515 | 0.0625129 | 0.06828148 | 0.1368839 | 0.03425734 | 0.06611427
7 | 1.465859e-11 | 0.0594296 | 0.1190704 | 0.0299067 | 0.05822668 | 0.06320934 | 0.126673 | 0.03176932 | 0.06163152
8 | 1.371186e-11 | 0.05558721 | 0.1113471 | 0.0280062 | 0.05471267 | 0.05912199 | 0.1184519 | 0.0297548 | 0.05794728
9 | 1.292766e-11 | 0.05240512 | 0.1049549 | 0.02642726 | 0.05176464 | 0.05573714 | 0.1116484 | 0.02808048 | 0.05485075

## Tablas exp
Diferencia de potencial [kV] | Longitud de onda [m] | 3.3756e-10 |  |  |  | 2.1386e-10
|  | Ángulo de Bragg |  | Diámetro del anillo |  | Ángulo de Bragg |  | Diámetro del anillo
|  | n = 1 | n = 2 | n = 1 | n = 2 | n = 1 | n = 2 | n = 1 | n = 2
4.08 | 1.920044e-11 | 0.02844388 | 0.0569108 | 0.01441834 | 0.02866164 | 0.0449053 | 0.08990148 | 0.02268943 | 0.04469198
5.01 | 1.732696e-11 | 0.02566783 | 0.05135259 | 0.01301636 | 0.02590405 | 0.04052115 | 0.08110902 | 0.02049473 | 0.04048434
5.98 | 1.585954e-11 | 0.02349361 | 0.04700019 | 0.01191719 | 0.0237357 | 0.03708777 | 0.07422668 | 0.01877156 | 0.03715559
7.04 | 1.461689e-11 | 0.02165249 | 0.04331515 | 0.01098572 | 0.02189417 | 0.03418062 | 0.06840126 | 0.01730971 | 0.03431593
8.02 | 1.369475e-11 | 0.0202863 | 0.04058096 | 0.01029414 | 0.02052472 | 0.0320235 | 0.0640799 | 0.01622349 | 0.03219731
8.94 | 1.297097e-11 | 0.01921402 | 0.03843514 | 0.009751117 | 0.01944823 | 0.0303305 | 0.06068895 | 0.01537012 | 0.03052807
Diferencia de potencial [kV] | Longitud de onda [m] | 2.039e-10 |  |  |  | 1.6811e-10
|  | Ángulo de Bragg |  | Diámetro del anillo |  | Ángulo de Bragg |  | Diámetro del anillo
|  | n = 1 | n = 2 | n = 1 | n = 2 | n = 1 | n = 2 | n = 1 | n = 2
4.08 | 1.920044e-11 | 0.0471004 | 0.0943057 | 0.02378571 | 0.04677917 | 0.05713787 | 0.1144633 | 0.028774 | 0.056137
5.01 | 1.732696e-11 | 0.04250167 | 0.08508036 | 0.02148699 | 0.04239134 | 0.05155744 | 0.1032526 | 0.02600592 | 0.05097377
5.98 | 1.585954e-11 | 0.03890031 | 0.07785964 | 0.01968171 | 0.03891639 | 0.04718765 | 0.09448079 | 0.02382924 | 0.04686185
7.04 | 1.461689e-11 | 0.03585096 | 0.0717481 | 0.01814993 | 0.03594976 | 0.04348789 | 0.0870583 | 0.0219806 | 0.04333717
8.02 | 1.369475e-11 | 0.03358834 | 0.06721465 | 0.01701159 | 0.03373517 | 0.04074279 | 0.08155341 | 0.02060584 | 0.04069825
8.94 | 1.297097e-11 | 0.03181256 | 0.06365737 | 0.0161172 | 0.03198963 | 0.0385884 | 0.07723442 | 0.01952516 | 0.03861394
Diferencia de potencial [kV] | Longitud de onda [m] | 1.234e-10 |  |  |  | 1.1603e-10
|  | Ángulo de Bragg |  | Diámetro del anillo |  | Ángulo de Bragg |  | Diámetro del anillo
|  | n = 1 | n = 2 | n = 1 | n = 2 | n = 1 | n = 2 | n = 1 | n = 2
4.08 | 1.920044e-11 | 0.07787627 | 0.1562299 | 0.03892444 | 0.07429908 | 0.08283382 | 0.1662429 | 0.04131386 | 0.07836369
5.01 | 1.732696e-11 | 0.0702643 | 0.1408785 | 0.03522618 | 0.06783835 | 0.07473543 | 0.1498924 | 0.03740265 | 0.07166448
5.98 | 1.585954e-11 | 0.06430503 | 0.1288779 | 0.03230792 | 0.06260847 | 0.06839575 | 0.1371141 | 0.03431323 | 0.06621407
7.04 | 1.461689e-11 | 0.05926033 | 0.1187301 | 0.02982312 | 0.05807297 | 0.06302927 | 0.1263107 | 0.03168074 | 0.06147053
8.02 | 1.369475e-11 | 0.05551778 | 0.1112076 | 0.0279718 | 0.05464871 | 0.05904814 | 0.1183034 | 0.02971833 | 0.05788015
8.94 | 1.297097e-11 | 0.05258084 | 0.1053078 | 0.02651457 | 0.05192829 | 0.05592406 | 0.112024 | 0.02817308 | 0.05502278

## Diametros medidos en m
Tensión [kV] | Anillo chico |  |  | Anillo grande | [5 empty] | Como usamos un calibre para medir, consideramos el error de esta medición como:
| Diámetro [mm] |  |  | Diámetro [mm]
| Interno | Externo | Media | Interno | Externo | Media
4.08 | 22.1 | 24.5 | 23.3 | 45.3 | 47.9 | 46.6 |  |  |  |  | ± | 0.1 | mm
5.01 | 19.4 | 21.7 | 20.55 | 40 | 44.9 | 42.45
5.98 | 18.1 | 20.3 | 19.2 | 33.1 | 34.6 | 33.85
7.04 | 17.8 | 18.6 | 18.2 | 30.5 | 33.1 | 31.8 |  |  |  |  | D | 127 | mm
8.02 | 16.5 | 18.6 | 17.55 | 28.8 | 30.8 | 29.8
8.94 | 15.8 | 17 | 16.4 | 27.3 | 29.4 | 28.35
↓ | ↓
Tensión [kV] | Anillo chico |  | Anillo grande |  | → | Tensión [kV] | Anillo chico |  |  |  | Anillo grande
| Diámetro [mm] |  | Diámetro [mm] |  | → |  | Ángulo mínimo [°] |  | Ángulo máximo [°] |  | Ángulo mínimo [°] |  | Ángulo máximo [°]
| Mínimo | Máximo | Mínimo | Máximo |  |  | Valor | Incerteza | Valor | Incerteza | Valor | Incerteza | Valor | Incerteza
4.08 | 23.2 | 23.4 | 46.5 | 46.7 |  | 4.08 | 5.262868 |  | 5.308762 |  | 10.73893 |  | 10.78743
5.01 | 20.45 | 20.65 | 42.35 | 42.55 |  | 5.01 | 4.633158 |  | 4.678875 |  | 9.739598 |  | 9.787466
5.98 | 19.1 | 19.3 | 33.75 | 33.95 |  | 5.98 | 4.324871 |  | 4.370511 |  | 7.705703 |  | 7.752511
7.04 | 18.1 | 18.3 | 31.7 | 31.9 |  | 7.04 | 4.096838 |  | 4.142423 |  | 7.227108 |  | 7.273707
8.02 | 17.45 | 17.65 | 29.7 | 29.9 |  | 8.02 | 3.948757 |  | 3.994309 |  | 6.762166 |  | 6.808576
8.94 | 16.3 | 16.5 | 28.25 | 28.45 |  | 8.94 | 3.687025 |  | 3.732521 |  | 6.426221 |  | 6.472504
Tensión [kV] | Anillo chico |  |  | Anillo grande
| Diámetro [m] |  |  | Diámetro [m]
| Interno | Externo | Media | Interno | Externo | Media
4.08 | 0.0221 | 0.0245 | 0.0233 | 0.0453 | 0.0479 | 0.0466
5.01 | 0.0194 | 0.0217 | 0.02055 | 0.04 | 0.0449 | 0.04245
5.98 | 0.0181 | 0.0203 | 0.0192 | 0.0331 | 0.0346 | 0.03385
7.04 | 0.0178 | 0.0186 | 0.0182 | 0.0305 | 0.0331 | 0.0318
8.02 | 0.0165 | 0.0186 | 0.01755 | 0.0288 | 0.0308 | 0.0298
8.94 | 0.0158 | 0.017 | 0.0164 | 0.0273 | 0.0294 | 0.02835

## Tablas exp con errores
Diferencia de potencial [kV] |  |  | Longitud de onda [m] |  |  | 3.3756e-10 | [11 empty] | 2.1386e-10 | [11 empty] | 2.039e-10
[6 empty] | Ángulo de Bragg | [5 empty] | Diámetro del anillo | [5 empty] | Ángulo de Bragg | [5 empty] | Diámetro del anillo | [5 empty] | Ángulo de Bragg | [5 empty] | Diámetro del anillo
[6 empty] | n = 1 |  |  | n = 2 |  |  | n = 1 |  |  | n = 2 |  |  | n = 1 |  |  | n = 2 |  |  | n = 1 |  |  | n = 2 |  |  | n = 1 |  |  | n = 2 |  |  | n = 1 |  |  | n = 2
4.08 | ± | 0.01 | 1.920044e-11 | ± | 2.371783e-17 | 0.02844388 | ± | 3.514549e-08 | 0.0569108 | ± | 7.037649e-08 | 0.01441834 | ± | 0.0003406084 | 0.02866164 | ± | 0.0006770813 | 0.0449053 | ± | 5.550771e-08 | 0.08990148 | ± | 1.113532e-07 | 0.02268943 | ± | 0.0005359984 | 0.04469198 | ± | 0.001055769 | 0.0471004 | ± | 5.822501e-08 | 0.0943057 | ± | 1.1684e-07 | 0.02378571 | ± | 0.0005618961 | 0.04677917 | ± | 0.001105075
5.01 | ± | 0.01 | 1.732696e-11 | ± | 1.746192e-17 | 0.02566783 | ± | 2.587343e-08 | 0.05135259 | ± | 5.17981e-08 | 0.01301636 | ± | 0.0003074862 | 0.02590405 | ± | 0.0006119325 | 0.04052115 | ± | 4.085912e-08 | 0.08110902 | ± | 8.192048e-08 | 0.02049473 | ± | 0.000484148 | 0.04048434 | ± | 0.0009563625 | 0.04250167 | ± | 4.285851e-08 | 0.08508036 | ± | 8.595052e-08 | 0.02148699 | ± | 0.0005075883 | 0.04239134 | ± | 0.001001411
5.98 | ± | 0.01 | 1.585954e-11 | ± | 1.341567e-17 | 0.02349361 | ± | 1.987702e-08 | 0.04700019 | ± | 3.978701e-08 | 0.01191719 | ± | 0.0002815186 | 0.0237357 | ± | 0.0005607057 | 0.03708777 | ± | 3.138713e-08 | 0.07422668 | ± | 6.29043e-08 | 0.01877156 | ± | 0.0004434384 | 0.03715559 | ± | 0.0008777216 | 0.03890031 | ± | 3.292258e-08 | 0.07785964 | ± | 6.599528e-08 | 0.01968171 | ± | 0.0004649388 | 0.03891639 | ± | 0.0009193168
7.04 | ± | 0.01 | 1.461689e-11 | ± | 1.052434e-17 | 0.02165249 | ± | 1.559249e-08 | 0.04331515 | ± | 3.120695e-08 | 0.01098572 | ± | 0.0002595131 | 0.02189417 | ± | 0.0005172007 | 0.03418062 | ± | 2.462005e-08 | 0.06840126 | ± | 4.932669e-08 | 0.01730971 | ± | 0.0004089032 | 0.03431593 | ± | 0.0008106366 | 0.03585096 | ± | 2.582419e-08 | 0.0717481 | ± | 5.174833e-08 | 0.01814993 | ± | 0.0004287515 | 0.03594976 | ± | 0.000849232
8.02 | ± | 0.01 | 1.369475e-11 | ± | 8.671874e-18 | 0.0202863 | ± | 1.284758e-08 | 0.04058096 | ± | 2.571104e-08 | 0.01029414 | ± | 0.0002431751 | 0.02052472 | ± | 0.0004848487 | 0.0320235 | ± | 2.028505e-08 | 0.0640799 | ± | 4.06327e-08 | 0.01622349 | ± | 0.0003832422 | 0.03219731 | ± | 0.0007605863 | 0.03358834 | ± | 2.127702e-08 | 0.06721465 | ± | 4.262629e-08 | 0.01701159 | ± | 0.0004018593 | 0.03373517 | ± | 0.0007969146
8.94 | ± | 0.01 | 1.297097e-11 | ± | 7.381377e-18 | 0.01921402 | ± | 1.093545e-08 | 0.03843514 | ± | 2.188302e-08 | 0.009751117 | ± | 0.0002303469 | 0.01944823 | ± | 0.0004594179 | 0.0303305 | ± | 1.726544e-08 | 0.06068895 | ± | 3.457865e-08 | 0.01537012 | ± | 0.0003630825 | 0.03052807 | ± | 0.0007211526 | 0.03181256 | ± | 1.810965e-08 | 0.06365737 | ± | 3.627444e-08 | 0.0161172 | ± | 0.0003807304 | 0.03198963 | ± | 0.0007556784
Diferencia de potencial [kV] |  |  | Longitud de onda [m] |  |  | 1.6811e-10 | [11 empty] | 1.234e-10 | [11 empty] | 1.1603e-10
[6 empty] | Ángulo de Bragg | [5 empty] | Diámetro del anillo | [5 empty] | Ángulo de Bragg | [5 empty] | Diámetro del anillo | [5 empty] | Ángulo de Bragg | [5 empty] | Diámetro del anillo
[6 empty] | n = 1 |  |  | n = 2 |  |  | n = 1 |  |  | n = 2 |  |  | n = 1 |  |  | n = 2 |  |  | n = 1 |  |  | n = 2 |  |  | n = 1 |  |  | n = 2 |  |  | n = 1 |  |  | n = 2
4.08 | ± | 0.01 | 1.920044e-11 | ± | 2.371783e-17 | 0.05713787 | ± | 7.065789e-08 | 0.1144633 | ± | 1.420145e-07 | 0.028774 | ± | 0.0006797357 | 0.056137 | ± | 0.001326136 | 0.07787627 | ± | 9.639355e-08 | 0.1562299 | ± | 1.945725e-07 | 0.03892444 | ± | 0.0009195215 | 0.07429908 | ± | 0.001755177 | 0.08283382 | ± | 1.025572e-07 | 0.1662429 | ± | 2.072687e-07 | 0.04131386 | ± | 0.0009759672 | 0.07836369 | ± | 0.001851194
5.01 | ± | 0.01 | 1.732696e-11 | ± | 1.746192e-17 | 0.05155744 | ± | 5.200509e-08 | 0.1032526 | ± | 1.044281e-07 | 0.02600592 | ± | 0.0006143389 | 0.05097377 | ± | 0.001204153 | 0.0702643 | ± | 7.092833e-08 | 0.1408785 | ± | 1.429226e-07 | 0.03522618 | ± | 0.0008321492 | 0.06783835 | ± | 0.001602542 | 0.07473543 | ± | 7.545806e-08 | 0.1498924 | ± | 1.522015e-07 | 0.03740265 | ± | 0.0008835637 | 0.07166448 | ± | 0.001692926
5.98 | ± | 0.01 | 1.585954e-11 | ± | 1.341567e-17 | 0.04718765 | ± | 3.994593e-08 | 0.09448079 | ± | 8.016045e-08 | 0.02382924 | ± | 0.0005629154 | 0.04686185 | ± | 0.001107011 | 0.06430503 | ± | 5.447106e-08 | 0.1288779 | ± | 1.096261e-07 | 0.03230792 | ± | 0.0007632061 | 0.06260847 | ± | 0.001478989 | 0.06839575 | ± | 5.79467e-08 | 0.1371141 | ± | 1.167179e-07 | 0.03431323 | ± | 0.000810577 | 0.06621407 | ± | 0.001564162
7.04 | ± | 0.01 | 1.461689e-11 | ± | 1.052434e-17 | 0.04348789 | ± | 3.133156e-08 | 0.0870583 | ± | 6.284186e-08 | 0.0219806 | ± | 0.0005192425 | 0.04333717 | ± | 0.001023743 | 0.05926033 | ± | 4.271817e-08 | 0.1187301 | ± | 8.589104e-08 | 0.02982312 | ± | 0.0007045042 | 0.05807297 | ± | 0.001371841 | 0.06302927 | ± | 4.544203e-08 | 0.1263107 | ± | 9.143198e-08 | 0.03168074 | ± | 0.0007483864 | 0.06147053 | ± | 0.0014521
8.02 | ± | 0.01 | 1.369475e-11 | ± | 8.671874e-18 | 0.04074279 | ± | 2.581368e-08 | 0.08155341 | ± | 5.175654e-08 | 0.02060584 | ± | 0.000486765 | 0.04069825 | ± | 0.0009614008 | 0.05551778 | ± | 3.519147e-08 | 0.1112076 | ± | 7.071131e-08 | 0.0279718 | ± | 0.0006607685 | 0.05464871 | ± | 0.001290947 | 0.05904814 | ± | 3.743435e-08 | 0.1183034 | ± | 7.526428e-08 | 0.02971833 | ± | 0.0007020263 | 0.05788015 | ± | 0.001367282
8.94 | ± | 0.01 | 1.297097e-11 | ± | 7.381377e-18 | 0.0385884 | ± | 2.197036e-08 | 0.07723442 | ± | 4.40393e-08 | 0.01952516 | ± | 0.0004612353 | 0.03861394 | ± | 0.0009121616 | 0.05258084 | ± | 2.994973e-08 | 0.1053078 | ± | 6.014988e-08 | 0.02651457 | ± | 0.0006263433 | 0.05192829 | ± | 0.001226681 | 0.05592406 | ± | 3.185786e-08 | 0.112024 | ± | 6.401738e-08 | 0.02817308 | ± | 0.0006655216 | 0.05502278 | ± | 0.00129978

## numeros exp vs medidos
Diferencia de potencial [kV] | Longitud de onda [m] | 3.3756e-10 |  | 2.1386e-10 |  | 2.039e-10 |  | 1.6811e-10 |  | 1.234e-10 |  | 1.1603e-10
|  | Diámetro del anillo |  | Diámetro del anillo |  | Diámetro del anillo |  | Diámetro del anillo |  | Diámetro del anillo |  | Diámetro del anillo
|  | n = 1 | n = 2 | n = 1 | n = 2 | n = 1 | n = 2 | n = 1 | n = 2 | n = 1 | n = 2 | n = 1 | n = 2 | Anillo chico | Anillo grande
4.08 | 1.920044e-11 | 0.01441834 | 0.02866164 | 0.02268943 | 0.04469198 | 0.02378571 | 0.04677917 | 0.028774 | 0.056137 | 0.07787627 | 0.1562299 | 0.04131386 | 0.07836369 | 0.0233 | 0.0466
5.01 | 1.732696e-11 | 0.01301636 | 0.02590405 | 0.02049473 | 0.04048434 | 0.02148699 | 0.04239134 | 0.02600592 | 0.05097377 | 0.0702643 | 0.1408785 | 0.03740265 | 0.07166448 | 0.02055 | 0.04245
5.98 | 1.585954e-11 | 0.01191719 | 0.0237357 | 0.01877156 | 0.03715559 | 0.01968171 | 0.03891639 | 0.02382924 | 0.04686185 | 0.06430503 | 0.1288779 | 0.03431323 | 0.06621407 | 0.0192 | 0.03385
7.04 | 1.461689e-11 | 0.01098572 | 0.02189417 | 0.01730971 | 0.03431593 | 0.01814993 | 0.03594976 | 0.0219806 | 0.04333717 | 0.05926033 | 0.1187301 | 0.03168074 | 0.06147053 | 0.0182 | 0.0318
8.02 | 1.369475e-11 | 0.01029414 | 0.02052472 | 0.01622349 | 0.03219731 | 0.01701159 | 0.03373517 | 0.02060584 | 0.04069825 | 0.05551778 | 0.1112076 | 0.02971833 | 0.05788015 | 0.01755 | 0.0298
8.94 | 1.297097e-11 | 0.009751117 | 0.01944823 | 0.01537012 | 0.03052807 | 0.0161172 | 0.03198963 | 0.01952516 | 0.03861394 | 0.05258084 | 0.1053078 | 0.02817308 | 0.05502278 | 0.0164 | 0.02835
Diferencia de potencial [kV] | Longitud de onda [m] | 3.3756e-10 |  | 2.1386e-10 |  | 2.039e-10 |  | 1.6811e-10 |  | 1.234e-10 |  | 1.1603e-10
|  | Error absoluto |  | Error absoluto |  | Error absoluto |  | Error absoluto |  | Error absoluto |  | Error absoluto
|  | n = 1 | n = 2 | n = 1 | n = 2 | n = 1 | n = 2 | n = 1 | n = 2 | n = 1 | n = 2 | n = 1 | n = 2
4.08 | 1.920044e-11 | 0.008881664 | 0.01793836 | 0.000610574 | 0.001908016 | 0.0004857057 | 0.0001791736 | 0.005473996 | 0.009536999 | 0.05457627 | 0.1096299 | 0.01801386 | 0.03176369
5.01 | 1.732696e-11 | 0.007533639 | 0.01654595 | 5.526981e-05 | 0.001965658 | 0.0009369942 | 5.865685e-05 | 0.005455918 | 0.008523773 | 0.0497143 | 0.09842853 | 0.01685265 | 0.02921448
5.98 | 1.585954e-11 | 0.007282806 | 0.0101143 | 0.0004284438 | 0.003305586 | 0.00048171 | 0.005066394 | 0.004629243 | 0.01301185 | 0.04510503 | 0.0950279 | 0.01511323 | 0.03236407
7.04 | 1.461689e-11 | 0.007214279 | 0.00990583 | 0.000890289 | 0.002515927 | 5.006933e-05 | 0.004149755 | 0.003780603 | 0.01153717 | 0.04106033 | 0.08693005 | 0.01348074 | 0.02967053
8.02 | 1.369475e-11 | 0.007255863 | 0.009275283 | 0.001326513 | 0.002397309 | 0.0005384089 | 0.003935166 | 0.003055839 | 0.01089825 | 0.03796778 | 0.08140761 | 0.01216833 | 0.02808015
8.94 | 1.297097e-11 | 0.006648883 | 0.008901772 | 0.001029876 | 0.002178074 | 0.0002827995 | 0.00363963 | 0.003125161 | 0.01026394 | 0.03618084 | 0.07695776 | 0.01177308 | 0.02667278

## numeros exp vs medidos cruzados
Diferencia de potencial [kV] | Longitud de onda [m] | 3.3756e-10 |  | 2.1386e-10 |  | 2.039e-10 |  | 1.6811e-10 |  | 1.234e-10 |  | 1.1603e-10
|  | Diámetro del anillo |  | Diámetro del anillo |  | Diámetro del anillo |  | Diámetro del anillo |  | Diámetro del anillo |  | Diámetro del anillo
|  | n = 1 | n = 2 | n = 1 | n = 2 | n = 1 | n = 2 | n = 1 | n = 2 | n = 1 | n = 2 | n = 1 | n = 2 | Anillo chico | Anillo grande
4.08 | 1.920044e-11 | 0.01441834 | 0.02866164 | 0.02268943 | 0.04469198 | 0.02378571 | 0.04677917 | 0.028774 | 0.056137 | 0.07787627 | 0.1562299 | 0.04131386 | 0.07836369 | 0.0233 | 0.0466
5.01 | 1.732696e-11 | 0.01301636 | 0.02590405 | 0.02049473 | 0.04048434 | 0.02148699 | 0.04239134 | 0.02600592 | 0.05097377 | 0.0702643 | 0.1408785 | 0.03740265 | 0.07166448 | 0.02055 | 0.04245
5.98 | 1.585954e-11 | 0.01191719 | 0.0237357 | 0.01877156 | 0.03715559 | 0.01968171 | 0.03891639 | 0.02382924 | 0.04686185 | 0.06430503 | 0.1288779 | 0.03431323 | 0.06621407 | 0.0192 | 0.03385
7.04 | 1.461689e-11 | 0.01098572 | 0.02189417 | 0.01730971 | 0.03431593 | 0.01814993 | 0.03594976 | 0.0219806 | 0.04333717 | 0.05926033 | 0.1187301 | 0.03168074 | 0.06147053 | 0.0182 | 0.0318
8.02 | 1.369475e-11 | 0.01029414 | 0.02052472 | 0.01622349 | 0.03219731 | 0.01701159 | 0.03373517 | 0.02060584 | 0.04069825 | 0.05551778 | 0.1112076 | 0.02971833 | 0.05788015 | 0.01755 | 0.0298
8.94 | 1.297097e-11 | 0.009751117 | 0.01944823 | 0.01537012 | 0.03052807 | 0.0161172 | 0.03198963 | 0.01952516 | 0.03861394 | 0.05258084 | 0.1053078 | 0.02817308 | 0.05502278 | 0.0164 | 0.02835
Diferencia de potencial [kV] | Longitud de onda [m] | 3.3756e-10 |  | 2.1386e-10 |  | 2.039e-10 |  | 1.6811e-10 |  | 1.234e-10 |  | 1.1603e-10
|  | Error absoluto |  | Error absoluto |  | Error absoluto |  | Error absoluto |  | Error absoluto |  | Error absoluto
|  | n = 1 | n = 2 | n = 1 | n = 2 | n = 1 | n = 2 | n = 1 | n = 2 | n = 1 | n = 2 | n = 1 | n = 2
4.08 | 1.920044e-11 | 0.03218166 | 0.005361635 | 0.02391057 | 0.02139198 | 0.02281429 | 0.02347917 | 0.017826 | 0.032837 | 0.03127627 | 0.1329299 | 0.00528614 | 0.05506369
5.01 | 1.732696e-11 | 0.02943364 | 0.005354053 | 0.02195527 | 0.01993434 | 0.02096301 | 0.02184134 | 0.01644408 | 0.03042377 | 0.0278143 | 0.1203285 | 0.005047355 | 0.05111448
5.98 | 1.585954e-11 | 0.02193281 | 0.0045357 | 0.01507844 | 0.01795559 | 0.01416829 | 0.01971639 | 0.01002076 | 0.02766185 | 0.03045503 | 0.1096779 | 0.0004632274 | 0.04701407
7.04 | 1.461689e-11 | 0.02081428 | 0.00369417 | 0.01449029 | 0.01611593 | 0.01365007 | 0.01774976 | 0.009819397 | 0.02513717 | 0.02746033 | 0.1005301 | 0.0001192564 | 0.04327053
8.02 | 1.369475e-11 | 0.01950586 | 0.002974717 | 0.01357651 | 0.01464731 | 0.01278841 | 0.01618517 | 0.009194161 | 0.02314825 | 0.02571778 | 0.09365761 | 8.166802e-05 | 0.04033015
8.94 | 1.297097e-11 | 0.01859888 | 0.003048228 | 0.01297988 | 0.01412807 | 0.0122328 | 0.01558963 | 0.008824839 | 0.02221394 | 0.02423084 | 0.08890776 | 0.0001769217 | 0.03862278